## Sheet1
组号 | co负载量 | Co/SiO2和HAP装料比 | 乙醇浓度
A1 | 1 | 200：200 | 1.68
A2 | 2 | 200：200 | 1.68
A3 | 1 | 200：200 | 0.9
A4 | 0.5 | 200：200 | 1.68
A5 | 2 | 200：200 | 0.3
A6 | 5 | 200：200 | 1.68
A7 | 1 | 50 50 | 0.3
A8 | 1 | 50 50 | 0.9
A9 | 1 | 50 50 | 2.1
A10 | 5 | 50 50 | 2.1
A11 | 1 | 50：90 | 1.68
A12 | 1 | 50 50 | 1.68
A13 | 1 | 67 33 | 1.68
A14 | 1 | 33 67 | 1.68
B1 | 1 | 50 50 | 1.68
B2 | 1 | 100 100 | 1.68
B3 | 1 | 10 10 | 1.68
B4 | 1 | 25 25 | 1.68
B5 | 1 | 50 50 | 2.1
B6 | 1 | 75 75 | 1.68
B7 | 1 | 100 100 | 0.9
| co负载量 | Co/SiO2和HAP装料比1：1 | 乙醇浓度 |  |  | Co/SiO2和HAP装料比1：1 | 乙醇浓度
A1 | 1 | 200：200 | 1.68 | A3 | 1 | 200：200 | 0.9
A2 | 2 | 200：200 | 1.68 | A8 | 1 | 50 50 | 0.9
A4 | 0.5 | 200：200 | 1.68 | B7 | 1 | 100 100 | 0.9
A6 | 5 | 200：200 | 1.68
|  |  |  | A9 | 1 | 50 50 | 2.1
A12 | 1 | 50 50 | 1.68 | B5 | 1 | 50 50 | 2.1
B1 | 1 | 50 50 | 1.68 | A10 | 5 | 50 50 | 2.1
B2 | 1 | 100 100 | 1.68
B3 | 1 | 10 10 | 1.68 | A5 | 2 | 200：200 | 0.3
B4 | 1 | 25 25 | 1.68 | A7 | 1 | 50 50 | 0.3
B6 | 1 | 75 75 | 1.68
Co/SiO2和HAP装料比不为1：1
A13 | 1 | 67 33 | 1.68
A14 | 1 | 33 67 | 1.68
A11 | 1 | 50：90 | 1.68